## Sheet1
EP ID | SMILES | Binding energy (eV) | Formation energy in solvent (eV/atom) | Formation energy in vaccum (eV/atom) | LUMO_sol (eV) | HOMO_sol (eV) | LUMO_cls (eV) | HOMO_cls (eV) | LUMO change (eV) | HOMO change (eV) | Dielectric constant of solvents | Dielectric constant of electrolytes | Viscosity of solvents (mPa s) | Viscosity of electrolytes (mPa s) | Diffusivity of Li (m^2/s) | Diffusivity of FSI (m^2/s) | Diffusivity of solvens (m^2/s) | Transference number of Li | Similarity of solvents
ep-1071 | CCOCOC | -1.363132312 | -0.347630667 | -0.331430712 | 7.832523619 | -7.980009299 | 5.802554671 | -10.35719546 | -2.029968948 | -2.377186157 | 4.1721 | 11.6403 | 0.25831292 | 0.47317126 | 1.02e-10 | 1.02e-10 | 4.64e-09 | 0.499474116 | 1.137469718
ep-11702 | CCOC(C)(C)OC | -1.746567868 | -0.243553606 | -0.23468653 | 8.041779131 | -7.919872149 | 2.393240871 | -11.23367401 | -5.64853826 | -3.313801856 | 1.2549 | 3.0419 | 0.31752419 | 0.53036226 | 3.22e-10 | 3.18e-10 | 2.72e-09 | 0.503329828 | 0.075633189
ep-11769 | CCC(C)(OC)OC | -2.275921727 | -0.228051283 | -0.220746759 | 7.73592322 | -7.8755176 | 2.394873554 | -12.56294992 | -5.341049666 | -4.687432319 | 1.1845 | 1.5716 | 0.35874497 | 0.65610974 | 2.37e-10 | 2.39e-10 | 2.2e-09 | 0.497951915 | 0.26126126
ep-12468 | COC(C)C(C)OC | -0.825078974 | -0.227945282 | -0.213965188 | 8.2836883 | -7.775379721 | 6.382973407 | -8.13837953 | -1.900714893 | -0.362999809 | 14.1924 | 15.8887 | 0.34997021 | 0.86631811 | 1.31e-10 | 1.34e-10 | 1.79e-09 | 0.494614876 | 0.184550578
ep-12525 | CCC(COC)OC | -0.989057471 | -0.220895556 | -0.207859078 | 8.296205534 | -7.695378264 | 5.80391524 | -8.5715847 | -2.492290294 | -0.876206436 | 5.2032 | 7.5388 | 0.41919471 | 0.51778155 | 1.92e-10 | 1.83e-10 | 2.52e-09 | 0.512164984 | 0.207654151
ep-12628 | CCOCC(C)OC | -0.867705601 | -0.23084317 | -0.215026679 | 8.228993426 | -7.819190043 | 6.275216342 | -8.229809767 | -1.953777084 | -0.410619724 | 9.8583 | 14.6476 | 0.46989095 | 0.92892155 | 1.92e-10 | 1.73e-10 | 1.52e-09 | 0.525873406 | 0.043424642
ep-12941 | CCOC(CC)OC | -1.3540165 | -0.240519537 | -0.226151928 | 8.199333022 | -7.925858653 | 6.245555938 | -9.889976061 | -1.953777084 | -1.964117408 | 5.4938 | 5.9304 | 0.23383486 | 0.51091122 | 1.03e-10 | 1.01e-10 | 3.51e-09 | 0.503674658 | 0.902899971
ep-13009 | CCOC(C)OCC | -1.075393738 | -0.249673693 | -0.231087702 | 8.245320254 | -7.872524348 | 6.738081916 | -9.272821963 | -1.507238338 | -1.400297615 | 23.7068 | 25.4724 | 0.36694215 | 0.81040872 | 3.07e-10 | 3.18e-10 | 1.94e-09 | 0.490932363 | inf
ep-13347 | COC(OC)C(C)C | -1.246969652 | -0.235068727 | -0.222046102 | 8.056201163 | -7.937559546 | 6.193037974 | -9.775416151 | -1.863163189 | -1.837856605 | 6.1728 | 13.1632 | 0.30082854 | 0.49817467 | 1.13e-10 | 1.2e-10 | 2.79e-09 | 0.48517177 | 0.735381933
ep-133693 | COC(OC)(OC)OC | -2.082916851 | -0.561248021 | -0.555064559 | 7.767488421 | -8.279062365 | 3.364142909 | -11.33381188 | -4.403345512 | -3.054749519 | 1.4643 | 4.6098 | 0.55708347 | 0.79201192 | 2.04e-10 | 1.98e-10 | 1.87e-09 | 0.50703989 | inf
ep-13388 | CCCC(OC)OC | -1.314181761 | -0.233651261 | -0.219875005 | 8.02164271 | -7.951981577 | 6.282019187 | -9.894601996 | -1.739623523 | -1.942620418 | 5.7144 | 10.3996 | 0.26134966 | 0.60289088 | 1.61e-10 | 1.63e-10 | 2.54e-09 | 0.497398068 | 0.793186274
ep-13433 | COCC(OC)OC | -1.682632009 | -0.404095474 | -0.387100198 | 8.173754324 | -7.784903704 | 6.099430827 | -9.70874827 | -2.074323497 | -1.923844566 | 5.4053 | 13.227 | 0.52834423 | 0.98340702 | 1.4e-10 | 1.39e-10 | 1.35e-09 | 0.501429691 | 0.187745173
ep-15463 | CCCOCCOC | -0.847256249 | -0.222369423 | -0.205538442 | 8.305729517 | -7.810210288 | 6.303788291 | -8.33239667 | -2.001941227 | -0.522186382 | 10.0218 | 15.1308 | 0.70832377 | 1.94518172 | 1.55e-10 | 1.52e-10 | 1.22e-09 | 0.505130254 | 0.055402418
ep-15673 | CCOC(OC)OC | -1.296782804 | -0.432285647 | -0.415612827 | 7.803407443 | -8.086677908 | 5.915754012 | -9.469016012 | -1.887653431 | -1.382338104 | 4.9528 | 7.7802 | 0.38156487 | 0.79822118 | 2.25e-10 | 2.26e-10 | 1.99e-09 | 0.498115589 | 0.852489236
ep-15875 | CCCCOCOC | -1.74621412 | -0.224992353 | -0.212473139 | 7.893749224 | -7.967764178 | 4.821312308 | -11.36102326 | -3.072436916 | -3.393259086 | 2.1292 | 4.0856 | 0.24389918 | 0.56633402 | 2.26e-10 | 2.26e-10 | 2.99e-09 | 0.500402555 | 1.202985807
ep-15881 | CCCOCOCC | -1.762511015 | -0.2328792 | -0.219545747 | 7.977288161 | -7.990621737 | 4.953287501 | -11.1033315 | -3.024000659 | -3.112709758 | 2.22 | 3.826 | 0.30485195 | 0.64721913 | 1.71e-10 | 1.7e-10 | 2.96e-09 | 0.501920022 | 0.886967209
ep-15923 | COCCOCOC | -1.900878161 | -0.401461957 | -0.381433565 | 8.156883269 | -7.80966606 | 5.953033603 | -9.864669478 | -2.203849666 | -2.055003418 | 5.7633 | 15.2277 | 0.45549823 | 1.2027097 | 1.56e-10 | 1.66e-10 | 1.45e-09 | 0.484256585 | 1.071442846
ep-15996 | CCOCOCOC | -1.235399373 | -0.42111973 | -0.404173298 | 8.102460509 | -8.104093192 | 5.998476607 | -9.017034991 | -2.103983902 | -0.912941799 | 5.3805 | 9.4662 | 0.29500321 | 1.06105354 | 1.26e-10 | 1.21e-10 | 1.67e-09 | 0.509436534 | 1.852731621
ep-17122 | COCCCCOC | -1.08747559 | -0.219186557 | -0.204927299 | 8.380560812 | -7.7552433 | 5.857249545 | -8.510086981 | -2.523311267 | -0.754843681 | 4.0392 | 4.784 | 0.32620427 | 0.71637785 | 1.31e-10 | 1.28e-10 | 2.44e-09 | 0.504693236 | 0.128290629
ep-198083 | COC1COC(OC)C1 | -1.527978852 | -0.34588645 | -0.331765298 | 7.876333941 | -7.92068849 | 4.557089809 | -9.552554949 | -3.319244132 | -1.631866459 | 2.9716 | 6.3911 | 0.72981157 | 1.01474146 | 2.09e-10 | 2.06e-10 | 1.35e-09 | 0.503899506 | 1.277938785
ep-252476 | COC1OC(C)OC1C | -1.260420237 | -0.372426616 | -0.356962777 | 7.362310973 | -8.128855547 | 5.071112777 | -9.613780554 | -2.291198196 | -1.484925007 | 4.0869 | 4.1736 | 0.9251326 | 1.6490387 | 1.05e-10 | 9.98e-11 | 8.48e-10 | 0.513704236 | 0.207459106
ep-254066 | COC1OCOC1OC | -1.656353979 | -0.560061995 | -0.543618588 | 7.552790633 | -8.211850256 | 5.732893538 | -9.694326239 | -1.819897094 | -1.482475982 | 4.3666 | 6.6308 | 1.35259242 | 2.76681885 | 1.6e-10 | 1.68e-10 | 4.9e-10 | 0.487278071 | inf
ep-28217 | COC1CCC(C)O1 | -1.463357267 | -0.224829127 | -0.212999388 | 7.823543864 | -7.888579062 | 3.597344436 | -10.48808219 | -4.226199428 | -2.599503131 | 1.6943 | 2.9183 | 0.51941348 | 0.98211765 | 1.54e-10 | 1.57e-10 | 1.56e-09 | 0.49569769 | 0.113946985
ep-31759 | COC1(C)OCCO1 | -0.837291441 | -0.450496578 | -0.430527355 | 7.471156493 | -8.08177986 | 5.026758227 | -9.066831816 | -2.444398265 | -0.985051956 | 9.4661 | 10.983 | 1.21479815 | 2.70601113 | 1.3e-10 | 1.33e-10 | 6.99e-10 | 0.494176574 | 0.105124434
ep-32626 | COC1OCCC1C | -1.185852892 | -0.219679918 | -0.20641886 | 7.92422597 | -7.885313696 | 4.28361544 | -9.7882055 | -3.64061053 | -1.902891803 | 2.5666 | 4.0897 | 0.36016668 | 0.99339047 | 1.43e-10 | 1.42e-10 | 1.52e-09 | 0.501994606 | 0.135792543
ep-32628 | COC1CCCCO1 | -1.031624233 | -0.215157114 | -0.20073413 | 7.953886374 | -7.82544866 | 5.036010097 | -9.269012369 | -2.917876277 | -1.443563709 | 3.8288 | 10.6863 | 0.67001431 | 1.88139326 | 1.11e-10 | 1.14e-10 | 9.18e-10 | 0.492920104 | 0.055843692
ep-4037 | CCC(OC)OC | -1.131155297 | -0.286479484 | -0.270080188 | 8.174298552 | -7.940280684 | 6.38106861 | -9.666026404 | -1.793229942 | -1.72574572 | 8.7979 | 17.6566 | 0.29329901 | 0.30608027 | 1.99e-10 | 2.05e-10 | 4.42e-09 | 0.493059908 | 0.880046294
ep-5059 | CCOCCOC | -1.629463694 | -0.274111053 | -0.257283679 | 8.438248938 | -7.743542407 | 6.176439032 | -9.846165739 | -2.261809906 | -2.102623333 | 5.0915 | 7.3311 | 0.38010518 | 0.557267 | 2.43e-10 | 2.5e-10 | 2.79e-09 | 0.492518001 | 0.340209334
ep-8044 | CC1COC(C)O1 | -1.165906951 | -0.284497941 | -0.268623942 | 7.808305491 | -8.094024981 | 3.901023437 | -10.08072783 | -3.907282054 | -1.986702854 | 2.5957 | 3.7173 | 0.4134515 | 1.07190094 | 1.21e-10 | 1.23e-10 | 1.78e-09 | 0.494868568 | 0.356690465
ep-84791 | COC(C)C(OC)OC | -1.389135507 | -0.350273888 | -0.335399674 | 8.128583434 | -7.865449389 | 6.33236024 | -8.798255495 | -1.796223194 | -0.932806106 | 10.6334 | 13.8689 | 0.72722638 | 1.22423273 | 2.87e-10 | 3.23e-10 | 1.16e-09 | 0.470559539 | 1.02487014
ep-85302 | COCOCC(C)OC | -2.026377046 | -0.344827944 | -0.330423896 | 8.005315882 | -7.676058184 | 5.58976168 | -10.00371963 | -2.415554203 | -2.327661445 | 3.6129 | 5.2079 | 0.32311628 | 0.71970354 | 1.05e-10 | 9.91e-11 | 1.53e-09 | 0.514911211 | 1.213113918
ep-85392 | COCOC(C)COC | -1.746053572 | -0.346793316 | -0.330161129 | 7.722589644 | -7.805040125 | 5.615612491 | -9.804804442 | -2.106977153 | -1.999764316 | 5.6269 | 7.5851 | 0.55938925 | 0.97938483 | 3.13e-10 | 3.12e-10 | 2e-09 | 0.500647646 | 1.438001673
ep-85746 | CCOCC(OC)OC | -1.391712424 | -0.352738765 | -0.334463603 | 8.034159945 | -7.833884188 | 6.410729014 | -8.782745009 | -1.623430931 | -0.948860821 | 12.0759 | 21.8979 | 0.83487676 | 2.1000938 | 1.58e-10 | 1.82e-10 | 7.56e-10 | 0.46525933 | 0.532081798
ep-85845 | CCOC(COC)OC | -1.705807941 | -0.344899167 | -0.327327004 | 8.076881812 | -7.762590373 | 6.1225605 | -9.619767058 | -1.954321312 | -1.857176685 | 5.7946 | 17.9483 | 0.6379122 | 1.11481348 | 1.2e-10 | 1.2e-10 | 1.21e-09 | 0.500567222 | 0.157002187
ep-86709 | COCCOC(C)OC | -1.039602609 | -0.352080723 | -0.332653218 | 7.943818163 | -7.882048331 | 6.782980693 | -8.126950751 | -1.160837471 | -0.24490242 | 21.92 | 22.7196 | 0.9303992 | 2.03934659 | 1.31e-10 | 1.16e-10 | 6.29e-10 | 0.530362649 | 0.832651506
ep-86886 | COCCOCCOC | -2.139968231 | -0.332610863 | -0.314541915 | 8.452670969 | -7.708983954 | 6.32882276 | -9.752286478 | -2.123848209 | -2.043302524 | 5.1717 | 10.8952 | 1.00367564 | 1.99332308 | 1.18e-10 | 1.26e-10 | 8.29e-10 | 0.484050762 | 0.561378379
ep-86924 | CCOCCOCOC | -1.918889374 | -0.346496475 | -0.330396093 | 7.985723689 | -7.797420939 | 5.875209056 | -9.795008345 | -2.110514633 | -1.997587406 | 5.0764 | 9.3635 | 0.6329099 | 0.86709085 | 2.63e-10 | 2.67e-10 | 1.54e-09 | 0.496840534 | 1.701447613
ep-9006 | COC1CCCO1 | -1.248191443 | -0.271005098 | -0.257459753 | 7.914701987 | -7.923953856 | 3.875172626 | -10.11011613 | -4.039529361 | -2.186162269 | 2.1967 | 9.1629 | 0.45291682 | 1.1651034 | 1.2e-10 | 1.25e-10 | 2.05e-09 | 0.490366881 | 0.172664314
ep-9007 | CCCC1OCO1 | -1.586978566 | -0.227763174 | -0.216740324 | 6.901622309 | -8.334029353 | 1.275125267 | -11.91667964 | -5.626497043 | -3.582650291 | 1.1877 | 1.6923 | 0.37646891 | 1.15409443 | 1.06e-10 | 1.04e-10 | 1.62e-09 | 0.503997654 | 0.111433765
ep-90404 | COC=COC(C)OC | -1.159770785 | -0.322400567 | -0.299123693 | 7.237410739 | -8.146815058 | 5.587856883 | -8.595530714 | -1.649553856 | -0.448715656 | 66.7936 | 42.6858 | 1.94659091 | 4.82256828 | 1.04e-10 | 9.79e-11 | 2.16e-10 | 0.515885492 | 0.26285744
ep-91924 | CCC(OC)OCOC | -1.794878952 | -0.356851351 | -0.343616919 | 7.438774951 | -7.958784422 | 5.483365184 | -10.1963762 | -1.955409767 | -2.237591777 | 3.6488 | 6.2505 | 0.55701069 | 0.68217922 | 2.85e-10 | 2.96e-10 | 2.39e-09 | 0.490547694 | 1.060408144
ep-92297 | COC(C)OC(C)OC | -1.077747522 | -0.37208511 | -0.353000113 | 7.835516871 | -7.956607512 | 6.327734305 | -8.493488039 | -1.507782566 | -0.536880527 | 28.4322 | 23.6738 | 0.59723707 | 1.34430351 | 2.28e-10 | 2.42e-10 | 1.26e-09 | 0.485796129 | 1.403767186